## Sheet1
文物采样点 | 二氧化硅(SiO2) | 氧化钠(Na2O) | 氧化钾(K2O) | 氧化钙(CaO) | 氧化镁(MgO) | 氧化铝(Al2O3) | 氧化铁(Fe2O3) | 氧化铜(CuO) | 氧化铅(PbO) | 氧化钡(BaO) | 五氧化二磷(P2O5) | 氧化锶(SrO) | 氧化锡(SnO2) | 二氧化硫(SO2) | 玻璃类型 | 总百分比
2 | 43.59039 | 0.51944 | 0.46473 | 3.37426 | 0.83296 | 3.19084 | 1.47806 | 0 | 31.84463 | 3.23453 | 1.68938 | 0.33155 | 2.9421 | 0 | 2 | 93.49287
8 | 28.25902 | 0.39108 | 0.22236 | 1.28664 | 0 | 0 | 0.182 | 11.53174 | 18.6211 | 21.15339 | 1.9653 | 0.51556 | 0 | 1.0987 | 2 | 85.22689
08严重风化点 | 39.90865 | 0.5888 | 2.74797 | 0.27348 | 1.19862 | 0 | 3.43811 | 0 | 23.93851 | 8.93418 | 0 | 0.02818 | 12.30279 | 1.79877 | 2 | 95.15806
11 | 36.20348 | 0.91218 | 0 | 2.7493 | 0.90507 | 3.72951 | 1.29017 | 1.08859 | 27.63922 | 12.15715 | 4.00418 | 0.34426 | 0 | 0.52299 | 2 | 91.5461
19 | 38.55806 | 0.22768 | 0.25348 | 3.66976 | 0.80636 | 1.65247 | 1.15515 | 0 | 30.4784 | 7.52862 | 3.17614 | 0.36447 | 0 | 0 | 2 | 87.87059
26 | 27.62067 | 0.69096 | 0.1743 | 1.14457 | 0.00549 | 0 | 0.20327 | 10.38473 | 21.31071 | 20.73837 | 1.95278 | 0.52908 | 0 | 1.13988 | 2 | 85.89481
26严重风化点 | 39.50213 | 0.45287 | 2.93401 | 0.5604 | 1.04561 | 0 | 3.36473 | 0 | 24.63972 | 6.86938 | 0 | 0.0626 | 11.94919 | 1.59203 | 2 | 92.97267
34 | 43.9719 | 1.37943 | 0.26956 | 1.4518 | 0.12905 | 1.04948 | 0.62456 | 0.27795 | 35.26849 | 9.71847 | 0.80573 | 0.40179 | 0.54014 | 0.15239 | 2 | 96.04074
36 | 46.76149 | 1.63466 | 0.22329 | 1.03812 | 0.12238 | 1.35923 | 0.28732 | 0.37926 | 32.02892 | 10.21988 | 0.16797 | 0.39185 | 0.30721 | 0.06578 | 2 | 94.98736
38 | 43.3771 | 1.5396 | 0.24884 | 1.77702 | 0.13992 | 0.63291 | 0.31476 | 0 | 36.21079 | 10.76278 | 0.221 | 0.45194 | 0 | 0 | 2 | 95.67666
39 | 37.18253 | 1.4288 | 0.19934 | 2.3045 | 0.07719 | 0 | 0.49145 | 0 | 45.84354 | 11.19998 | 0.46828 | 0.49555 | 0 | 0 | 2 | 99.69116
40 | 31.74342 | 1.08915 | 0.24567 | 2.91391 | 0.07643 | 0 | 0.54336 | 0 | 50.85404 | 10.74559 | 1.06483 | 0.58237 | 0 | 0 | 2 | 99.85877
41 | 28.03626 | 0.38976 | 0.37369 | 4.73157 | 0.92387 | 4.28872 | 1.58166 | 7.80226 | 32.15033 | 3.68942 | 5.58381 | 0.55384 | 0 | 0 | 2 | 90.10519
43部位1 | 26.72723 | 0.7722 | 0.28134 | 3.04803 | 0.85472 | 1.98495 | 1.17241 | 1.82325 | 48.02844 | 7.88173 | 4.4499 | 0.65141 | 0 | 0 | 2 | 97.67561
43部位2 | 29.52135 | 0 | 0.10462 | 4.9971 | 1.31257 | 3.4826 | 1.73466 | 0 | 38.84251 | 6.94703 | 6.39849 | 0.45042 | 0 | 0 | 2 | 93.79135
48 | 58.22161 | 1.70345 | 0.56157 | 2.68151 | 1.14425 | 6.72648 | 1.28983 | 1.39298 | 13.10342 | 4.64886 | 2.46687 | 0.3132 | 0 | 0 | 2 | 94.25403
49 | 36.74459 | 0 | 0.30725 | 5.01307 | 1.18161 | 4.02176 | 1.48617 | 0.91088 | 28.37988 | 6.37749 | 5.21098 | 0.38786 | 0 | 0 | 2 | 90.02154
50 | 32.1931 | 0.99096 | 0.11543 | 3.21536 | 0.52425 | 1.8364 | 0.92124 | 1.02491 | 40.54864 | 13.57834 | 3.53873 | 0.51273 | 0 | 0.1919 | 2 | 99.19199
51部位1 | 36.64343 | 0.55779 | 0.34088 | 4.07268 | 0.8229 | 2.72298 | 1.22152 | 1.5087 | 30.33653 | 7.85934 | 3.97779 | 0.45306 | 0 | 0 | 2 | 90.5176
51部位2 | 36.08462 | 0.24634 | 0.25478 | 4.14357 | 0.94561 | 2.63209 | 1.57129 | 1.52347 | 37.42925 | 3.15944 | 5.63373 | 0.4748 | 0 | 0 | 2 | 94.09899
52 | 37.20043 | 1.08251 | 0.14984 | 2.8699 | 0.4392 | 1.35665 | 0.73994 | 0.31831 | 38.21102 | 10.51991 | 2.28646 | 0.45316 | 0 | 0 | 2 | 95.62733
54 | 31.56585 | 1.28237 | 0.18421 | 3.8591 | 0.66282 | 2.20186 | 1.05663 | 0 | 42.32067 | 9.43585 | 2.11219 | 0.53872 | 0 | 0 | 2 | 95.22027
54严重风化点 | 57.41377 | 1.11463 | 0.50623 | 1.548 | 2.67593 | 0.04239 | 1.51993 | 0 | 0 | 17.26534 | 1.30433 | 0.12527 | 2.18813 | 1.7931 | 2 | 87.49705
56 | 43.11842 | 1.33449 | 0.2489 | 1.50324 | 0.03485 | 0.9154 | 0.57936 | 2.3632 | 31.23942 | 10.82173 | 2.19814 | 0.45214 | 0 | 0.30434 | 2 | 95.11363