## Sheet1
文物采样点 | 二氧化硅(SiO2) | 氧化钠(Na2O) | 氧化钾(K2O) | 氧化钙(CaO) | 氧化镁(MgO) | 氧化铝(Al2O3) | 氧化铁(Fe2O3) | 氧化铜(CuO) | 氧化铅(PbO) | 氧化钡(BaO) | 五氧化二磷(P2O5) | 氧化锶(SrO) | 氧化锡(SnO2) | 二氧化硫(SO2) | 玻璃类型 | 是否风化
20 | 37.36 | 0 | 0.71 | 0 | 0 | 5.45 | 1.51 | 4.78 | 9.3 | 23.55 | 5.75 | 0 | 0 | 0 | 2 | 1
24 | 31.94 | 0 | 0 | 0.47 | 0 | 1.59 | 0 | 8.46 | 29.14 | 26.23 | 0.14 | 0.91 | 0 | 0 | 2 | 1
30部位1 | 34.34 | 0 | 1.41 | 4.49 | 0.98 | 4.35 | 2.12 | 0 | 39.22 | 10.29 | 0 | 0.35 | 0.4 | 0 | 2 | 1
30部位2 | 36.93 | 0 | 0 | 4.24 | 0.51 | 3.86 | 2.74 | 0 | 37.74 | 10.35 | 1.41 | 0.48 | 0.44 | 0 | 2 | 1