## Sheet1
文物采样点 | 二氧化硅(SiO2) | 氧化钠(Na2O) | 氧化钾(K2O) | 氧化钙(CaO) | 氧化镁(MgO) | 氧化铝(Al2O3) | 氧化铁(Fe2O3) | 氧化铜(CuO) | 氧化铅(PbO) | 氧化钡(BaO) | 五氧化二磷(P2O5) | 氧化锶(SrO) | 氧化锡(SnO2) | 二氧化硫(SO2) | 玻璃类型 | 是否风化
03部位1 | 87.05 | 0 | 5.19 | 2.01 | 0 | 4.06 | 0 | 0.78 | 0.25 | 0 | 0.66 | 0 | 0 | 0 | 1 | 1
7 | 92.63 | 0 | 0 | 1.07 | 0 | 1.98 | 0.17 | 3.24 | 0 | 0 | 0.61 | 0 | 0 | 0 | 1 | 2
18 | 79.46 | 0 | 9.42 | 0 | 1.53 | 3.05 | 0 | 0 | 0 | 0 | 1.36 | 0.07 | 2.36 | 0 | 1 | 1
21 | 76.68 | 0 | 0 | 4.71 | 1.22 | 6.19 | 2.37 | 3.28 | 1 | 1.97 | 1.1 | 0 | 0 | 0 | 1 | 1
22 | 92.35 | 0 | 0.74 | 1.66 | 0.64 | 3.5 | 0.35 | 0.55 | 0 | 0 | 0.21 | 0 | 0 | 0 | 1 | 2
27 | 92.72 | 0 | 0 | 0.94 | 0.54 | 2.51 | 0.2 | 1.54 | 0 | 0 | 0.36 | 0 | 0 | 0 | 1 | 2