## Sheet1
| 二氧化硅(SiO2) | 氧化钠(Na2O) | 氧化钾(K2O) | 氧化钙(CaO) | 氧化镁(MgO) | 氧化铝(Al2O3) | 氧化铁(Fe2O3) | 氧化铜(CuO) | 氧化铅(PbO) | 氧化钡(BaO) | 五氧化二磷(P2O5) | 氧化锶(SrO) | 氧化锡(SnO2) | 二氧化硫(SO2)
未风化+铅钡 | 54.65957 | 1.682609 | 0.2186957 | 1.320435 | 0.6404348 | 4.456087 | 0.7365217 | 1.431739 | 22.08478 | 9.001739 | 1.04913 | 0.2682609 | 0.04652174 | 0.1591304
未风化+高钾 | 67.98417 | 0.695 | 9.330833 | 5.3325 | 1.079167 | 6.62 | 1.931667 | 2.4525 | 0.4116667 | 0.5983333 | 1.4025 | 0.04166667 | 0.1966667 | 0.1016667
风化+铅钡 | 23.60333 | 0.2508333 | 0.3720833 | 2.507917 | 0.8725 | 2.7325 | 0.9341667 | 6.984583 | 41.12292 | 10.15375 | 4.281667 | 0.34875 | 1.365 | 0.4391667
风化+高钾 | 93.96333 | 0 | 0.5433333 | 0.87 | 0.1966667 | 1.93 | 0.265 | 1.561667 | 0 | 0 | 0.28 | 0 | 0 | 0
未风化 | 59.228 | 1.344 | 3.342857 | 2.696 | 0.7908571 | 5.198 | 1.146286 | 1.781714 | 14.654 | 6.120571 | 1.170286 | 0.1905714 | 0.098 | 0.1394286
风化 | 37.67533 | 0.2006667 | 0.4063333 | 2.180333 | 0.7373333 | 2.572 | 0.8003333 | 5.9 | 32.89833 | 8.123 | 3.481333 | 0.279 | 1.092 | 0.3513333
铅钡 | 38.80106 | 0.9514894 | 0.2970213 | 1.926809 | 0.7589362 | 3.575957 | 0.8374468 | 4.267234 | 31.80638 | 9.59 | 2.699787 | 0.3093617 | 0.7197872 | 0.3021277
高钾 | 76.64389 | 0.4633333 | 6.401667 | 3.845 | 0.785 | 5.056667 | 1.376111 | 2.155556 | 0.2744444 | 0.3988889 | 1.028333 | 0.02777778 | 0.1311111 | 0.06777778
总 | 49.30455 | 0.8101538 | 1.898308 | 2.517727 | 0.6918462 | 4.048636 | 0.8623077 | 1.935909 | 23.91692 | 7.634615 | 2.628615 | 0.2663077 | 0.08015385 | 0.6215385
| -0.3277997 | 0.3450298 | -0.9113196 | -0.332338 | -0.01688142 | -0.1715248 | -0.2433477 | 0.328779 | 0.9828904 | 0.9201335 | 0.4483369 | 0.8352149 | 0.691829 | 0.63354