## Sheet1
| 二氧化硅(SiO2) | 氧化钠(Na2O) | 氧化钾(K2O) | 氧化钙(CaO) | 氧化镁(MgO) | 氧化铝(Al2O3) | 氧化铁(Fe2O3) | 氧化铜(CuO) | 氧化铅(PbO) | 氧化钡(BaO) | 五氧化二磷(P2O5) | 氧化锶(SrO) | 氧化锡(SnO2) | 二氧化硫(SO2)
高钾聚类1 | 86.815 | 0 | 2.558333 | 1.731667 | 0.655 | 3.548333 | 0.515 | 1.565 | 0.2083333 | 0.3283333 | 0.7166667 | 0.01166667 | 0.3933333 | 0
高钾聚类2 | 88.4325 | 0 | 2.4725 | 0.3875 | 0.495 | 3.685 | 0.815 | 1.6375 | 0.05 | 0.345 | 1.17 | 0.0275 | 0 | 0
高钾聚类3 | 63.12125 | 1.0425 | 11.24875 | 7.15875 | 1.0275 | 6.87375 | 2.3025 | 2.8575 | 0.43625 | 0.47875 | 1.19125 | 0.04 | 0 | 0.1525
高钾聚类2-pre | 71.55833 | 0.695 | 8.323333 | 4.901667 | 0.85 | 5.810833 | 1.806667 | 2.450833 | 0.3075 | 0.4341667 | 1.184167 | 0.03583333 | 0 | 0.1016667
| 二氧化硅(SiO2) | 氧化钠(Na2O) | 氧化钾(K2O) | 氧化钙(CaO) | 氧化镁(MgO) | 氧化铝(Al2O3) | 氧化铁(Fe2O3) | 氧化铜(CuO) | 氧化铅(PbO) | 氧化钡(BaO) | 五氧化二磷(P2O5) | 氧化锶(SrO) | 氧化锡(SnO2) | 二氧化硫(SO2)
铅钡聚类1 | 43.238 | 1.17575 | 0.15875 | 1.9615 | 0.706 | 3.942 | 0.6605 | 1.27875 | 32.436 | 8.015 | 2.9175 | 0.2995 | 0.05025 | 0.0915
铅钡聚类2 | 30.08333 | 0 | 0.3533333 | 2.02 | 0.2483333 | 2.881667 | 1.061667 | 5.703333 | 28.935 | 22.31667 | 2.336667 | 0.4266667 | 0.14 | 0.7566667
| 氧化钠(Na2O) | 氧化钾(K2O) | 氧化钙(CaO) | 氧化镁(MgO) | 氧化铝(Al2O3) | 氧化铁(Fe2O3) | 氧化铜(CuO) | 氧化铅(PbO) | 氧化钡(BaO) | 五氧化二磷(P2O5) | 氧化锶(SrO) | 氧化锡(SnO2) | 二氧化硫(SO2)
高钾聚类1 | 0 | 2.558333 | 1.731667 | 0.655 | 3.548333 | 0.515 | 1.565 | 0.2083333 | 0.3283333 | 0.7166667 | 0.01166667 | 0.3933333 | 0
高钾聚类2-pre | 0.695 | 8.323333 | 4.901667 | 0.85 | 5.810833 | 1.806667 | 2.450833 | 0.3075 | 0.4341667 | 1.184167 | 0.03583333 | 0 | 0.1016667
| 二氧化硅(SiO2) | 氧化钠(Na2O) | 氧化钾(K2O) | 氧化钙(CaO) | 氧化镁(MgO) | 氧化铝(Al2O3) | 氧化铁(Fe2O3) | 氧化铜(CuO) | 氧化铅(PbO) | 氧化钡(BaO) | 五氧化二磷(P2O5) | 氧化锶(SrO) | 氧化锡(SnO2) | 二氧化硫(SO2)
高钾聚类2 | 88.4325 | 0 | 2.4725 | 0.3875 | 0.495 | 3.685 | 0.815 | 1.6375 | 0.05 | 0.345 | 1.17 | 0.0275 | 0 | 0
高钾聚类3 | 63.12125 | 1.0425 | 11.24875 | 7.15875 | 1.0275 | 6.87375 | 2.3025 | 2.8575 | 0.43625 | 0.47875 | 1.19125 | 0.04 | 0 | 0.1525
| 氧化钠(Na2O) | 氧化钾(K2O) | 氧化钙(CaO) | 氧化镁(MgO) | 氧化铝(Al2O3) | 氧化铁(Fe2O3) | 氧化铜(CuO) | 氧化铅(PbO) | 氧化钡(BaO) | 五氧化二磷(P2O5) | 氧化锶(SrO) | 氧化锡(SnO2) | 二氧化硫(SO2)
高钾聚类2 | 0 | 0.02795918 | 0.004381873 | 0.00559749 | 0.0416702 | 0.009216069 | 0.01851695 | 0.000565403 | 0.003901281 | 0.01323043 | 0.0003109716 | 0 | 0
高钾聚类3 | 0.01651583 | 0.1782086 | 0.1134127 | 0.01627819 | 0.1088976 | 0.03647741 | 0.04527002 | 0.006911302 | 0.007584609 | 0.01887241 | 0.000633701 | 0 | 0.002415985