## Sheet1
文物采样点 | 二氧化硅(SiO2) | 氧化钠(Na2O) | 氧化钾(K2O) | 氧化钙(CaO) | 氧化镁(MgO) | 氧化铝(Al2O3) | 氧化铁(Fe2O3) | 氧化铜(CuO) | 氧化铅(PbO) | 氧化钡(BaO) | 五氧化二磷(P2O5) | 氧化锶(SrO) | 氧化锡(SnO2) | 二氧化硫(SO2) | 玻璃类型 | 是否风化
8 | 20.14 | 0 | 0 | 1.48 | 0 | 1.34 | 0 | 10.41 | 28.68 | 31.23 | 3.59 | 0.37 | 0 | 2.58 | 2 | 2
26 | 19.79 | 0 | 0 | 1.44 | 0 | 0.7 | 0 | 10.57 | 29.53 | 32.25 | 3.13 | 0.45 | 0 | 1.96 | 2 | 2