## Sheet1
文物采样点 | 二氧化硅(SiO2) | 氧化钠(Na2O) | 氧化钾(K2O) | 氧化钙(CaO) | 氧化镁(MgO) | 氧化铝(Al2O3) | 氧化铁(Fe2O3) | 氧化铜(CuO) | 氧化铅(PbO) | 氧化钡(BaO) | 五氧化二磷(P2O5) | 氧化锶(SrO) | 氧化锡(SnO2) | 二氧化硫(SO2) | 玻璃类型 | 是否风化
03部位1 | 87.05 | 0 | 5.19 | 2.01 | 0 | 4.06 | 0 | 0.78 | 0.25 | 0 | 0.66 | 0 | 0 | 0 | 1 | 1
18 | 79.46 | 0 | 9.42 | 0 | 1.53 | 3.05 | 0 | 0 | 0 | 0 | 1.36 | 0.07 | 2.36 | 0 | 1 | 1
21 | 76.68 | 0 | 0 | 4.71 | 1.22 | 6.19 | 2.37 | 3.28 | 1 | 1.97 | 1.1 | 0 | 0 | 0 | 1 | 1
| 81.06333 | 0 | 4.87 | 2.24 | 0.9166667 | 4.433333 | 0.79 | 1.353333 | 0.4166667 | 0.6566667 | 1.04 | 0.02333333 | 0.7866667 | 0